## Sheet1
UV detection | DOX mg/ml（W：M=1：1）
| 0.5 | 2.145 | 2.148 | 2.152 | 2.135
| 0.25 | 1.356667 | 1.386 | 1.355 | 1.329
| 0.2 | 1.186667 | 1.19 | 1.2 | 1.17
| 0.125 | 0.7213333 | 0.717 | 0.724 | 0.723
| 0.0625 | 0.3823333 | 0.382 | 0.382 | 0.383
| 0.025 | 0.1763333 | 0.17 | 0.175 | 0.184
0.4mM Dox
| MIP | 1.78 | 1.808 | 1.77 | 1.786 | 0.3216071 | 8.919645
| NIP | 1.53 | 1.542 | 1.517 | 1.529667 | 0.2741468 | 11.29266 | 0.789862
| MIP@SO2 | 0.555 | 0.558 | 0.544 | 0.5523333 | 0.09319262 | 20.34037
| NIP@SO2 | 1.073 | 1.137 | 1.073 | 1.094333 | 0.1935444 | 15.32278 | 1.327459
0.6mM DOX
| MIP@SO2 | 0.793 | 0.751 | 0.765 | 0.7696667 | 0.1334321 | 18.3284
| NIP@SO2 | 1.064 | 1.06 | 1.049 | 1.057667 | 0.1867555 | 15.66222 | 1.17023
0.2mM DOX
| MIP@SO2 | 0.501 | 0.531 | 0.521 | 0.5176667 | 0.08677405 | 20.6613
| NIP@SO2 | 0.863 | 0.849 | 0.856 | 0.856 | 0.1494168 | 17.52916 | 1.178681
0.5mM DOX
| MIP@SO2 | 0.89 | 0.894 | 0.906 | 0.8966667 | 0.1569462 | 17.15269
| NIP@SO2 | 1.361 | 1.34 | 1.36 | 1.353667 | 0.2415602 | 12.92199 | 1.327403
0.3mM DOX
| MIP@SO2 | 1 | 1.003 | 1.014 | 1.005667 | 0.1771277 | 16.14362
| NIP@SO2 | 1.398 | 1.384 | 1.386 | 1.389333 | 0.2481639 | 12.5918 | 1.282073
| MIP@SO2 | 0.245 | 0.243 | 0.24 | 0.2426667 | 0.03585756 | 8.207122
| NIP@SO2 | 0.545 | 0.549 | 0.556 | 0.55 | 0.0927606 | 5.36197 | 1.530617
ratio
| 1:1:6 | 1.122 | 1.116 | 1.115 | 1.117667 | 0.1978646 | 0.1067704
| 1:2:6 | 0.339 | 0.331 | 0.335 | 0.335 | 0.05295316 | 7.352342
| 1:3:6 | 0.993 | 1.01 | 1.023 | 1.008667 | 0.1776831 | 1.115843
| 1:4:6 | 0.88 | 0.879 | 0.871 | 0.8766667 | 0.1532432 | 2.337839
| 1:5:6 | 0.466 | 0.46 | 0.456 | 0.4606667 | 0.07622045 | 6.188977
| 1:6:6 | 0.422 | 0.41 | 0.403 | 0.4116667 | 0.06714806 | 6.642597
| ratio | MIP mg/g | NIP mg/g |  | QMIP/QNIP
| 1:1:6 | 5.939 | 0.006 |  | 989.8333
| 1:2:6 | 8.359 | 2.276 |  | 3.672671
| 1:3:6 | 8.719 | 0.09 |  | 96.87778
| 1:4:6 | 9 | 5.692 |  | 1.581167
| 1:5:6 | 9.303 | 4.673 |  | 1.990798
| 1:6:6 | 5.939 | 1.918 |  | 3.096455
| 比例 | MIP mg/g | NIP mg/g |  | QMIP/QNIP
| 1:1:6 | 5.939 | 0.107 |  | 55.50467
| 1:2:6 | 8.359 | 7.352 |  | 1.13697
| 1:3:6 | 8.719 | 1.116 |  | 7.812724
| 1:4:6 | 9 | 2.338 |  | 3.849444
| 1:5:6 | 9.303 | 6.189 |  | 1.503151
| 1:6:6 | 5.939 | 6.643 |  | 0.8940238
1:1:6 1:2:6
| 比例 | MIP mg/g | NIP mg/g |  | QMIP/QNIP
| 1:1:6 | 5.939 | 0.415 |  | 14.31084
| 1:2:6 | 8.359 | 0.243 |  | 34.39918
| 1:3:6 | 8.719 | 1.116 |  | 7.812724
| 1:4:6 | 9 | 2.338 |  | 3.849444
| 1:5:6 | 9.303 | 6.189 |  | 1.503151
| 1:6:6 | 5.939 | 6.643 |  | 0.8940238
EPI
| 0.6mM DOX T | [5 empty] | 吸附量mg/g | QMIP/QNIP
| MIP@SO2 | 0.298 | 0.298 | 0.297 | 0.2976667 | 0.06507672 | 21.74616
| NIP@SO2 | 1.606 | 1.594 | 1.637 | 1.612333 | 0.4296543 | 3.517286 | 6.182654
| 0.5mg/mlEPI | 1.853 | 1.849 | 1.859 | 1.853667 | 0.4965798
EPI mg/ml（W：M=1：1）
| 0.5 | 1.814 | 1.812 | 1.819 | 1.811
| 0.25 | 1.065 | 1.069 | 1.062 | 1.064
| 0.1 | 0.448 | 0.444 | 0.451 | 0.449
| 0.05 | 0.2373333 | 0.237 | 0.237 | 0.238
| 0.025 | 0.1266667 | 0.127 | 0.129 | 0.124
| 0.0125 | 0.068 | 0.065 | 0.067 | 0.072
T:M:C EPI
| ratio | MIP mg/g | NIP mg/g |  | QMIP/QNIP
| 1:1:6 | 6.27 | 0.89 |  | 7.044944
| 1:2:6 | 8.19 | 1.02 |  | 8.029412
| 1:3:6 | 8.52 | 1.68 |  | 5.071429
| 1:4:6 | 8.97 | 3.16 |  | 2.838608
| 1:5:6 | 9.18 | 7.64 |  | 1.201571
| 1:6:6 | 5.7 | 6.39 |  | 0.8920188
DOX mg/ml（W：M=1：1）
| 0.5 | 2.364333 | 2.39 | 2.319 | 2.384
| 0.25 | 1.803 | 1.771 | 1.827 | 1.811
| 0.1 | 0.8613333 | 0.864 | 0.853 | 0.867
| 0.05 | 0.4453333 | 0.442 | 0.443 | 0.451
| 0.02 | 0.1733333 | 0.19 | 0.172 | 0.158
| 0.01 | 0.08133333 | 0.08 | 0.08 | 0.084
| MIP（0.5mg/ml） | 0.78 | 0.783 | 0.794 | 0.7856667 | 0.1019911 | 19.90045
| NIP（0.5mg/ml） | 2.344 | 2.446 | 2.32 | 2.37 | 0.3246662 | 8.76669 | 2.270007
| MIP（0.25mg/ml） | 0.239 | 0.241 | 0.238 | 0.2393333 | 0.02520497 | 11.23975
| NIP（0.25mg/ml） | 1.475 | 1.449 | 1.465 | 1.463 | 0.197189 | 2.640548 | 4.256598
| MIP（0.1mg/ml） | 0.15 | 0.144 | 0.148 | 0.1473333 | 0.01227454 | 4.386273
| NIP（0.1mg/ml） | 0.684 | 0.693 | 0.706 | 0.6943333 | 0.08915437 | 0.5422816 | 8.088553
| MIP（0.05mg/ml） | 0.109 | 0.111 | 0.114 | 0.1113333 | 0.007214804 | 2.13926
| NIP（0.05mg/ml） | 0.371 | 0.374 | 0.382 | 0.3756667 | 0.04436636 | 0.2816819 | 7.594595
| MIP（0.02mg/ml） | 0.089 | 0.087 | 0.087 | 0.08766667 | 0.003888498 | 0.8055751
| NIP（0.02mg/ml） | 0.144 | 0.147 | 0.147 | 0.146 | 0.01208714 | 0.395643 | 2.036116
| MIP（0.01mg/ml） | 0.102 | 0.091 | 0.095 | 0.096 | 0.005059733 | 0.2470134
| NIP（0.01mg/ml） | 0.084 | 0.086 | 0.087 | 0.08566667 | 0.003607402 | 0.3196299 | 0.7728106
EPI mg/ml（W：M=1：1）
| 0.5 | 2.251333 | 2.223 | 2.275 | 2.256
| 0.25 | 1.468667 | 1.471 | 1.465 | 1.47
| 0.1 | 0.8086667 | 0.803 | 0.811 | 0.812
| 0.05 | 0.4203333 | 0.416 | 0.421 | 0.424
| 0.02 | 0.19 | 0.193 | 0.189 | 0.188
| 0.01 | 0.1143333 | 0.119 | 0.117 | 0.107
EPI
| MIP（0.5mg/ml） | 0.51 | 0.517 | 0.52 | 0.5156667 | 0.07098655 | 21.45067
| NIP（0.5mg/ml） | 1.873 | 1.859 | 1.868 | 1.866667 | 0.3121504 | 9.392479 | 2.283814
| MIP（0.25mg/ml） | 0.206 | 0.206 | 0.204 | 0.2053333 | 0.01558967 | 11.72052
| NIP（0.25mg/ml） | 1.475 | 1.449 | 1.465 | 1.463 | 0.2400928 | 0.4953588 | 23.66066
| MIP（0.1mg/ml） | 0.15 | 0.144 | 0.148 | 0.1473333 | 0.01455283 | 4.272358
| NIP（0.1mg/ml） | 0.684 | 0.693 | 0.706 | 0.6943333 | 0.08541694 | 0.7291532 | 5.859343
| MIP（0.05mg/ml） | 0.109 | 0.111 | 0.114 | 0.1113333 | 0.009889018 | 2.005549
| NIP（0.05mg/ml） | 0.371 | 0.374 | 0.382 | 0.3756667 | 0.04413352 | 0.2933238 | 6.837321
| MIP（0.02mg/ml） | 0.089 | 0.087 | 0.087 | 0.08766667 | 0.006822991 | 0.6588505
| NIP（0.02mg/ml） | 0.144 | 0.147 | 0.147 | 0.146 | 0.0143801 | 0.2809949 | 2.344706
| MIP（0.01mg/ml） | 0.102 | 0.091 | 0.095 | 0.096 | 0.007902578 | 0.1048711
| NIP（0.01mg/ml） | 0.084 | 0.086 | 0.087 | 0.08566667 | 0.00656389 | 0.1718055 | 0.6104059
DOX
0min | MIP | 1.801 | 1.798 | 1.802 | 1.800333 | 2.446006 | 1.079878
5min | MIP | 1.598 | 1.632 | 1.646 | 1.625333 | 2.200047 | 5.999063
10mim | MIP | 1.566 | 1.544 | 1.537 | 1.549 | 2.092762 | 8.144765
20min | MIP | 1.547 | 1.544 | 1.537 | 1.542667 | 2.08386 | 8.322792
30min | MIP | 1.549 | 1.56 | 1.551 | 1.553333 | 2.098852 | 8.022956
40min | MIP | 1.53 | 1.561 | 1.551 | 1.547333 | 2.090419 | 8.191614
60min | MIP | 1.519 | 1.51 | 1.513 | 1.514 | 2.04357 | 9.128602
80min | MIP | 1.5 | 1.471 | 1.491 | 1.487333 | 2.00609 | 9.878192
120min | MIP | 1.448 | 1.45 | 1.461 | 1.453 | 1.957836 | 10.84329
200min | MIP | 1.389 | 1.393 | 1.397 | 1.393 | 1.873507 | 12.52987
300min | MIP | 1.352 | 1.358 | 1.377 | 1.362333 | 1.830405 | 13.3919
400min | MIP | 1.306 | 1.284 | 1.315 | 1.301667 | 1.745139 | 15.09721
500min | MIP | 1.254 | 1.253 | 1.239 | 1.248667 | 1.670649 | 16.58702
600min | MIP | 1.204 | 1.213 | 1.228 | 1.215 | 1.623331 | 17.53338
1200min | MIP | 1.013 | 1.015 | 1.01 | 1.012667 | 1.338955 | 23.22089
static adsorption
DOX
0min | NIP | 1.801 | 1.799 | 1.803 | 1.801 | 2.446943 | 1.061138
5min | NIP | 1.73 | 1.76 | 1.759 | 1.749667 | 2.374795 | 2.504099
10mim | NIP | 1.77 | 1.795 | 1.772 | 1.779 | 2.416022 | 1.67955
20min | NIP | 1.769 | 1.795 | 1.78 | 1.781333 | 2.419302 | 1.613961
30min | NIP | 1.777 | 1.791 | 1.765 | 1.777667 | 2.414149 | 1.71703
40min | NIP | 1.773 | 1.77 | 1.775 | 1.772667 | 2.407121 | 1.857578
60min | NIP | 1.773 | 1.752 | 1.761 | 1.762 | 2.392129 | 2.157414
80min | NIP | 1.813 | 1.777 | 1.782 | 1.790667 | 2.43242 | 1.351605
120min | NIP | 1.765 | 1.782 | 1.785 | 1.777333 | 2.41368 | 1.7264
200min | NIP | 1.759 | 1.787 | 1.765 | 1.770333 | 2.403842 | 1.923167
300min | NIP | 1.768 | 1.754 | 1.762 | 1.761333 | 2.391192 | 2.176154
400min | NIP | 1.76 | 1.759 | 1.77 | 1.763 | 2.393535 | 2.129304
500min | NIP | 1.761 | 1.741 | 1.738 | 1.746667 | 2.370579 | 2.588428
600min | NIP | 1.758 | 1.776 | 1.754 | 1.762667 | 2.393066 | 2.138674
1200min | MIP | 1.67 | 1.679 | 1.7 | 1.683 | 2.281096 | 4.378074
| MIP mg/g | NIP mg/g
0 | 1.07 | 1.06
5 | 5.99 | 2.5
10 | 8.14 | 1.68
20 | 8.32 | 1.61
30 | 8.02 | 1.72
40 | 8.19 | 1.85
60 | 9.12 | 2.15
80 | 9.88 | 1.35
120 | 10.84 | 1.73
200 | 12.52 | 1.92
300 | 13.39 | 2.17
400 | 15.09 | 2.12
500 | 16.58 | 2.59
600 | 17.53 | 2.13
1200 | 23.22 | 4.38
EPI
0min | MIP | 1.152 | 1.163 | 1.171 | 1.162 | 1.86362 | 1.363799
10mim | MIP | 0.818 | 0.823 | 0.83 | 0.8236667 | 1.259669 | 7.403308
20min | MIP | 0.733 | 0.767 | 0.751 | 0.7503333 | 1.128764 | 8.712365
40min | MIP | 0.641 | 0.644 | 0.644 | 0.643 | 0.9371653 | 10.62835
60min | MIP | 0.594 | 0.587 | 0.601 | 0.594 | 0.8496965 | 11.50303
120min | MIP | 0.466 | 0.466 | 0.457 | 0.463 | 0.6158515 | 13.84149
180min | MIP | 0.408 | 0.392 | 0.398 | 0.3993333 | 0.5022016 | 14.97798
240min | MIP | 0.365 | 0.361 | 0.362 | 0.3626667 | 0.4367488 | 15.63251
300min | MIP | 0.333 | 0.307 | 0.305 | 0.315 | 0.3516601 | 16.4834
400min | MIP | 0.273 | 0.274 | 0.273 | 0.2733333 | 0.2772819 | 17.22718
500min | MIP | 0.275 | 0.276 | 0.269 | 0.2733333 | 0.2772819 | 17.22718
1200min | MIP | 0.172 | 0.175 | 0.179 | 0.1753333 | 0.1023444 | 18.97656
EPI
0min | NIP | 1.16 | 1.164 | 1.168 | 1.164 | 1.86719 | 1.328097
10mim | NIP | 1.167 | 1.17 | 1.187 | 1.161 | 1.861835 | 1.381649
20min | NIP | 1.161 | 1.178 | 1.162 | 1.167 | 1.872546 | 1.274545
40min | NIP | 1.171 | 1.168 | 1.172 | 1.170333 | 1.878496 | 1.215042
60min | NIP | 1.189 | 1.148 | 1.185 | 1.174 | 1.885041 | 1.149589
120min | NIP | 1.155 | 1.166 | 1.16 | 1.160333 | 1.860645 | 1.39355
180min | NIP | 1.137 | 1.159 | 1.153 | 1.149667 | 1.841604 | 1.583958
240min | NIP | 1.123 | 1.135 | 1.149 | 1.135667 | 1.816613 | 1.833869
300min | NIP | 1.11 | 1.122 | 1.113 | 1.115 | 1.779722 | 2.202785
400min | NIP | 1.089 | 1.129 | 1.203 | 1.140333 | 1.824943 | 1.750565
500min | NIP | 1.107 | 1.112 | 1.105 | 1.108 | 1.767226 | 2.32774
1200min | NIP | 0.952 | 0.975 | 0.983 | 0.97 | 1.520885 | 4.791146
EPI
(MIN) | MIP mg/g | NIP mg/g
0 | 1.36 | 1.328
10 | 7.4 | 1.38
20 | 8.71 | 1.27
40 | 10.63 | 1.22
60 | 11.5 | 1.14
120 | 13.8 | 1.39
180 | 14.97 | 1.58
240 | 15.63 | 1.84
300 | 16.48 | 2.2
400 | 17.22 | 1.75
500 | 17.22 | 2.33
1200 | 18.98 | 4.79
EPI
0min | MIP | 1.16 | 1.17 | 1.179 | 1.169667 | 1.559616 | 4.403842
10mim | MIP | 0.777 | 0.775 | 0.805 | 0.7856667 | 1.019911 | 19.60178
20min | MIP | 0.709 | 0.709 | 0.734 | 0.7173333 | 0.9238698 | 21.5226
40min | MIP | 0.64 | 0.645 | 0.645 | 0.6433333 | 0.8198641 | 23.60272
60min | MIP | 0.591 | 0.58 | 0.58 | 0.5836667 | 0.7360037 | 25.27993
120min | MIP | 0.462 | 0.468 | 0.471 | 0.467 | 0.5720309 | 28.55938
180min | MIP | 0.402 | 0.399 | 0.4 | 0.4003333 | 0.4783322 | 30.43336
240min | MIP | 0.387 | 0.388 | 0.362 | 0.379 | 0.4483486 | 31.03303
300min | MIP | 0.339 | 0.324 | 0.329 | 0.3306667 | 0.380417 | 32.39166
400min | MIP | 0.29 | 0.286 | 0.273 | 0.283 | 0.3134223 | 33.73155
500min | MIP | 0.276 | 0.279 | 0.269 | 0.2746667 | 0.30171 | 33.9658
1200min | MIP | 0.171 | 0.179 | 0.172 | 0.174 | 0.1602249 | 36.7955
DOX
0min | NIP | 1.193 | 1.173 | 1.17 | 1.178667 | 1.572265 | 4.277348
10mim | NIP | 1.212 | 1.202 | 1.206 | 1.206667 | 1.611619 | 3.883814
20min | NIP | 1.196 | 1.269 | 1.211 | 1.225333 | 1.637854 | 3.621457
40min | NIP | 1.204 | 1.21 | 1.203 | 1.205667 | 1.610213 | 3.897868
60min | NIP | 1.202 | 1.217 | 1.214 | 1.211 | 1.617709 | 3.822909
120min | NIP | 1.186 | 1.185 | 1.194 | 1.188333 | 1.585851 | 4.141485
180min | NIP | 1.175 | 1.173 | 1.178 | 1.175333 | 1.56758 | 4.324198
240min | NIP | 1.172 | 1.194 | 1.181 | 1.182333 | 1.577419 | 4.225814
300min | NIP | 1.169 | 1.168 | 1.175 | 1.170667 | 1.561021 | 4.389787
400min | NIP | 1.137 | 1.155 | 1.148 | 1.146667 | 1.52729 | 4.727102
500min | NIP | 1.124 | 1.162 | 1.175 | 1.153667 | 1.537128 | 4.628719
1200min | MIP | 0.991 | 1.022 | 1.026 | 1.013 | 1.339424 | 6.605762
DOX
(MIN) | MIP mg/g | NIP mg/g
0 | 4.404 | 4.8
10 | 19.6 | 3.89
20 | 21.52 | 3.62
40 | 23.6 | 3.89
60 | 25.28 | 3.82
120 | 28.56 | 4.14
180 | 30.43 | 4.32
240 | 31.03 | 4.22
300 | 32.39 | 4.39
400 | 33.73 | 4.73
500 | 33.97 | 4.63
1200 | 36.79 | 6.6
DOX
| MIP（0.5mg/ml） | 0.583 | 0.598 | 0.594 | 0.5916667 | 0.1056928 | 19.71536
| NIP（0.5mg/ml） | 2.214 | 2.238 | 2.251 | 2.234333 | 0.4617107 | 1.914463 | 10.29811
| MIP（0.25mg/ml） | 0.161 | 0.165 | 0.17 | 0.1653333 | 0.01329288 | 11.83536
| NIP（0.25mg/ml） | 1.255 | 1.25 | 1.25 | 1.251667 | 0.2487357 | 0.06321341 | 187.2286
| MIP（0.1mg/ml） | 0.111 | 0.114 | 0.114 | 0.113 | 0.001950585 | 4.902471
| NIP（0.1mg/ml） | 0.544 | 0.543 | 0.552 | 0.5463333 | 0.09586765 | 0.2066175 | 23.72727
| MIP（0.05mg/ml） | 0.093 | 0.091 | 0.094 | 0.09266667 | 0.01212537 | 1.893731
| NIP（0.05mg/ml） | 0.302 | 0.312 | 0.299 | 0.3043333 | 0.04844429 | 0.0777854 | 24.34559
| MIP（0.02mg/ml） | 0.094 | 0.093 | 0.091 | 0.09266667 | 0.01212537 | 0.3937314
| NIP（0.02mg/ml） | 0.135 | 0.14 | 0.14 | 0.1383333 | 0.01996111 | 0.001944635 | 202.4706
| MIP（0.01mg/ml） | 0.085 | 0.087 | 0.087 | 0.08633333 | 0.01103866 | -0.0519332
| NIP（0.01mg/ml） | 0.085 | 0.086 | 0.085 | 0.08533333 | 0.01086708 | -0.04335392 | 1.197889
DOX
0min | MIP | 1.19 | 1.185 | 1.18 | 1.185 | 1.995539 | 0.04461222
10mim | MIP | 0.801 | 0.823 | 0.806 | 0.81 | 1.054111 | 18.91778
20min | MIP | 0.756 | 0.756 | 0.753 | 0.755 | 0.9768096 | 20.46381
40min | MIP | 0.661 | 0.659 | 0.665 | 0.6616667 | 0.8456313 | 23.08737
60min | MIP | 0.625 | 0.609 | 0.622 | 0.6186667 | 0.7851956 | 24.29609
90min | MIP | 0.558 | 0.555 | 0.548 | 0.5536667 | 0.6938393 | 26.12321
140min | MIP | 0.48 | 0.483 | 0.484 | 0.4823333 | 0.5935816 | 28.12837
200min | MIP | 0.378 | 0.378 | 0.376 | 0.3773333 | 0.4460061 | 31.07988
300min | MIP | 0.319 | 0.324 | 0.326 | 0.323 | 0.3696416 | 32.60717
400min | MIP | 0.285 | 0.288 | 0.277 | 0.2833333 | 0.3138908 | 33.72218
500min | MIP | 0.275 | 0.267 | 0.26 | 0.2673333 | 0.2914031 | 34.17194
DOX
0min | NIP | 1.19 | 1.185 | 1.18 | 1.185 | 1.995539 | 1.544612
10mim | NIP | 1.231 | 1.239 | 1.254 | 1.241333 | 2.092199 | 0.5780142
20min | NIP | 1.228 | 1.243 | 1.223 | 1.231333 | 2.07504 | 0.7495996
40min | NIP | 1.232 | 1.24 | 1.242 | 1.238 | 2.086479 | 0.6352093
60min | NIP | 1.245 | 1.247 | 1.244 | 1.245333 | 2.099062 | 0.50938
90min | NIP | 1.233 | 1.279 | 1.304 | 1.272 | 2.144818 | 0.05181881
140min | NIP | 1.25 | 1.243 | 1.25 | 1.247667 | 2.103066 | 0.4693434
200min | NIP | 1.188 | 1.2 | 1.202 | 1.196667 | 2.015557 | 1.344429
300min | NIP | 1.188 | 1.183 | 1.2053 | 1.1921 | 2.007721 | 1.422787
400min | NIP | 1.174 | 1.183 | 1.209 | 1.188667 | 2.00183 | 1.481698
500min | NIP | 1.165 | 1.166 | 1.178 | 1.169667 | 1.969229 | 1.80771
leaching solution
W-M
| 9:1 | 0.016 | 0.02 | 0.017 | 0.01766667 | 0.01020369
| 8:2 | 0.023 | 0.024 | 0.018 | 0.02166667 | 0.01251396
| 7:3 | 0.029 | 0.026 | 0.017 | 0.024 | 0.01386161
| 6:4 | 0.027 | 0.027 | 0.027 | 0.027 | 0.01559432
| 5:5 | 0.054 | 0.056 | 0.053 | 0.05433333 | 0.03138116
| 4:6 | 0.057 | 0.056 | 0.053 | 0.05533333 | 0.03195872
| 3:7 | 0.074 | 0.073 | 0.071 | 0.07266667 | 0.04196989
| 2:8 | 0.114 | 0.1 | 0.099 | 0.1043333 | 0.06025952
| 1:9 | 0.122 | 0.114 | 0.113 | 0.1163333 | 0.06719033
Washing solution
W-A
| 9:1 | 2.401 | 2.511 | 2.428 | 2.446667 | 0.4842367
| 8:2 | 2.729 | 2.869 | 2.799 | 2.799 | 0.568922
| 7:3 | 3.022 | 3.029 | 3.015 | 3.022 | 0.6225213
| 6:4 | 3.063 | 3.05 | 2.895 | 3.002667 | 0.6178745
| 5:5 | 3.134 | 3.238 | 3.036 | 3.136 | 0.6499219
| 4:6 | 2.823 | 2.798 | 2.856 | 2.825667 | 0.5753315
| 3:7 | 2.877 | 3.067 | 2.947 | 2.963667 | 0.6085006
| 2:8 | 2.789 | 2.751 | 2.824 | 2.788 | 0.5662781
| 1:9 | 3.062 | 2.941 | 2.823 | 2.942 | 0.6032929
HPLC
DOX
0.5 | 23484531
0.2 | 9634745
0.1 | 4902823
0.05 | 2508571
0.02 | 1011549
0.01 | 487591
0.005 | 234334
0.002 | 91139
0.001 | 45033
0.0005 | 23260
0.0002 | 10489
0.0001 | NO PEAK
EPI
mg/ml
0.5 | 22611632
0.2 | 9207741
0.1 | 4723528
0.05 | 2425475
0.02 | 1027490
0.01 | 503671
0.005 | 286053
0.002 | 124200
0.001 | 57827
0.0005 | 37192
0.0002 | 25433
0.0001 | 19037
5e-05 | NO PEAK
2022.6.5 | 干扰实验
ERY
0.5 | 671270
0.25 | 443810
0.1 | 326061
0.05 | 292441
0.01 | 255012
ERY | S | C | Q
0.5 | 476596 | 0.275567 | 11.22165
0.25 | 439275 | 0.2312954 | 0.9352313
0.1 | 384921 | 0.1668185 | -3.340925
0.05 | 342431 | 0.1164152 | -3.320759
0.01 | 269106 | 0.02943416 | -0.9717082
spiked recovery
0.034 | 0.03 | 0.03 | 0.03133333 | 0.01099446 | 0.025 | 83.55793
0.022 | 0.022 | 0.022 | 0.022 | 0.007717426 | 0.005 | 154.3485
0.018 | 0.017 | 0.017 | 0.01733333 | 0.006078906 | 0.001 | 607.8906
0.042 | 0.044 | 0.045 | 0.04366667 | 0.01532484 | 0.025 | 0.02 | 120.1467
0.081 | 0.078 | 0.079 | 0.07933333 | 0.0278478 | 0.0625 | 0.05 | 94.45975
0.136 | 0.136 | 0.138 | 0.1366667 | 0.04797818 | 0.125 | 0.1 | 78.68422
0.031 | 0.03 | 0.032 | 0.031 | 0.01087743 | 0.0125 | 0.01 | 87.01942
0.034 | 0.032 | 0.031 | 0.03233333 | 0.01134558 | 0.0125 | 0.01 | 90.7646
0.043 | 0.043 | 0.042 | 0.04266667 | 0.01497373 | 0.025 | 0.02 | 117.394
0.079 | 0.082 | 0.081 | 0.08066667 | 0.02831595 | 0.0625 | 0.05 | 96.04771
0.033 | 0.033 | 0.031 | 0.03233333 | 0.01134558 | 0.0125 | 0.01 | 90.7646
0.038 | 0.04 | 0.041 | 0.03966667 | 0.01392039 | 0.025 | 0.02 | 109.1359
0.081 | 0.083 | 0.082 | 0.082 | 0.0287841 | 0.0625 | 0.05 | 97.63567
spiked recovery
0.031 | 0.034 | 0.032 | 0.03233333 | 0.01031103 | 0.0125 | 0.01 | 82.48822
0.042 | 0.044 | 0.041 | 0.04233333 | 0.01422661 | 0.025 | 0.02 | 111.5366
0.077 | 0.085 | 0.078 | 0.08 | 0.02897529 | 0.0625 | 0.05 | 98.28419
0.033 | 0.033 | 0.036 | 0.034 | 0.01096362 | 0.0125 | 0.01 | 87.70899
0.041 | 0.04 | 0.042 | 0.041 | 0.01370453 | 0.025 | 0.02 | 107.4435
0.077 | 0.078 | 0.078 | 0.07766667 | 0.02822634 | 0.0625 | 0.05 | 95.74373
0.034 | 0.034 | 0.033 | 0.03366667 | 0.0108331 | 0.0125 | 0.01 | 86.66484
0.045 | 0.044 | 0.044 | 0.04433333 | 0.01500972 | 0.025 | 0.02 | 117.6762
0.08 | 0.079 | 0.08 | 0.07966667 | 0.02884477 | 0.0625 | 0.05 | 97.84147
DOX标准差 | 1364.58 | 19037 | 22124 | 18945 | 19382 | 18993 | 17593
SD | 2.729161e-05 | 0.00016018 | 0.00022192 | 0.00015834 | 0.00016708 | 0.0001593 | 0.0001313
PEI标准差 |  | 10489 | 11352 | 9674 | 9513 | 10648 | 9427
SD | 1.403789e-05 | 0.0001977202 | 0.0002149802 | 0.0001814202 | 0.0001782002 | 0.0002009002 | 0.0001764802
selective adsorption
ROX
mg/ml
0.25 | 0.08966667 | 0.09 | 0.086 | 0.093
0.05 | 0.03366667 | 0.031 | 0.035 | 0.035
0.02 | 0.03166667 | 0.028 | 0.032 | 0.035
0.01 | 0.03033333 | 0.03 | 0.031 | 0.03
0.005 | 0.02833333 | 0.032 | 0.03 | 0.023
MIP | 0.085 | 0.088 | 0.084 | 0.083 | 0.3816416
NIP | 0.086 | 0.09 | 0.088 | 0.08 | 0.2825139
DRI
mg/ml
0.25 | 0.04133333 | 0.046 | 0.039 | 0.039
0.05 | 0.036 | 0.037 | 0.033 | 0.038
0.02 | 0.03033333 | 0.03 | 0.032 | 0.029
0.01 | 0.029 | 0.03 | 0.029 | 0.028
0.005 | 0.02833333 | 0.027 | 0.028 | 0.03
MIP | 0.041 | 0.04 | 0.041 | 0.042 | 0.4964358
NIP | 0.04133333 | 0.044 | 0.04 | 0.04 | 0.3267142
AZI
mg/ml
0.25 | 0.06833333 | 0.063 | 0.075 | 0.067
0.05 | 0.054 | 0.052 | 0.055 | 0.055
0.02 | 0.04866667 | 0.047 | 0.05 | 0.049
0.01 | 0.04866667 | 0.049 | 0.049 | 0.048
0.005 | 0.04166667 | 0.036 | 0.046 | 0.043
MIP | 0.067 | 0.06 | 0.071 | 0.07 | 0.5396175
NIP | 0.068 | 0.064 | 0.073 | 0.067 | 0.2663934
CLA
mg/ml
0.25 | 0.06933333 | 0.069 | 0.069 | 0.07
0.05 | 0.04866667 | 0.05 | 0.049 | 0.047
0.02 | 0.048 | 0.05 | 0.047 | 0.047
0.01 | 0.04666667 | 0.045 | 0.048 | 0.047
0.005 | 0.04566667 | 0.048 | 0.046 | 0.043
MIP | 0.066 | 0.07 | 0.068 | 0.06 | 0.8311518
NIP | 0.067 | 0.069 | 0.063 | 0.069 | 0.5693717
ERY
mg/ml
0.25 | 0.05933333 | 0.06 | 0.06 | 0.058
0.05 | 0.054 | 0.048 | 0.057 | 0.057
0.02 | 0.04833333 | 0.048 | 0.051 | 0.046
0.01 | 0.04833333 | 0.05 | 0.045 | 0.05
0.005 | 0.048 | 0.046 | 0.05 | 0.048
MIP |  | 0.195 | 0.207 | 0.193
NIP |  | 0.053 | 0.041 | 0.039
| QDOX(mg g−1) | QEPI (mg g−1)
MMIPs | 8.36 | 8.19
MNIPs | 0.24 | 1.02
ERY
mg/ml | S
0.5 | 671270
0.25 | 443810
0.1 | 326061
0.05 | 292441
0.01 | 285012
| MIP | DOX(%)
| 20mg | 78.61978 | 0.07861978 | 0.004276043 | 0.05066667 | 0.042 | 0.049 | 0.061
| 30mg | 84.6813 | 0.0846813 | 0.00306374 | 0.04066667 | 0.051 | 0.037 | 0.034
| 50mg | 91.55248 | 0.09155248 | 0.001689503 | 0.02933333 | 0.029 | 0.032 | 0.027
| 100mg | 97.61529 | 0.09761529 | 0.0004769411 | 0.01933333 | 0.018 | 0.022 | 0.018
| 150mg | 97.00901 | 0.09700901 | 0.0005981973 | 0.02033333 | 0.017 | 0.021 | 0.023
| NIP | DOX(%)
| 20mg | -11.10438 | -0.01110438 | 0.02222088 | 0.1986667 | 0.193 | 0.202 | 0.201
| 30mg | -8.275235 | -0.008275235 | 0.02165505 | 0.194 | 0.197 | 0.196 | 0.189
| 50mg | -2.819036 | -0.002819036 | 0.02056381 | 0.185 | 0.182 | 0.186 | 0.187
| 100mg | 15.97454 | 0.01597454 | 0.01680509 | 0.154 | 0.152 | 0.159 | 0.151
| 150mg | 21.63282 | 0.02163282 | 0.01567344 | 0.1446667 | 0.147 | 0.144 | 0.143
| MIP | EPI(%)
| 20mg | 79.27536 | 0.07927536 | 0.004144928 | 0.05033333 | 0.057 | 0.047 | 0.047
| 30mg | 87.97101 | 0.08797101 | 0.002405797 | 0.04033333 | 0.036 | 0.04 | 0.045
| 50mg | 91.44928 | 0.09144928 | 0.001710145 | 0.03633333 | 0.041 | 0.033 | 0.035
| 100mg | 96.37681 | 0.09637681 | 0.0007246377 | 0.03066667 | 0.031 | 0.033 | 0.028
| 150mg | 94.92754 | 0.09492754 | 0.001014493 | 0.03233333 | 0.032 | 0.032 | 0.033
| NIP | EPI(%)
| 20mg | -7.89278 | -0.00789278 | 0.02157856 | 0.1986667 | 0.193 | 0.202 | 0.201
| 30mg | -4.96829 | -0.00496829 | 0.02099366 | 0.194 | 0.197 | 0.196 | 0.189
| 50mg | 0.6717971 | 0.0006717971 | 0.01986564 | 0.185 | 0.182 | 0.186 | 0.187
| 100mg | 20.09876 | 0.02009876 | 0.01598025 | 0.154 | 0.152 | 0.159 | 0.151
| 150mg | 25.94774 | 0.02594774 | 0.01481045 | 0.1446667 | 0.147 | 0.144 | 0.143